## Sheet1
名称 | 温度/℃ | Rb/Ω | 其他参数 | CPE-T | CPE-P | RP | 电导率 | 厚度：0.06cm | 接触面积：1.96cm^2
dian-24℃-1 | 24 | 2.432 |  | 0.00015457 | 0.81429 |  | 12.58727
dian-24℃-2 | 24 | 2.378 |  | 0.00015463 | 0.81417 |  | 12.87311
dian-22℃-1 | 22 | 2.762 |  | 0.00015684 | 0.81478 |  | 11.08336
dian-21℃-2 | 21 | 2.57 |  | 0.00014847 | 0.8141 |  | 11.91138
dian-21℃-1 | 21 | 2.59 |  | 0.00014785 | 0.81507 |  | 11.8194
dian-18℃-1 | 18 | 2.787 |  | 0.000143 | 0.81388 |  | 10.98394
dian-18℃-2 | 18 | 2.744 |  | 0.00014299 | 0.81419 |  | 11.15607
dian-15℃-1 | 15 | 3.054 |  | 0.00013761 | 0.81432 |  | 10.02366
dian-15℃-2 | 15 | 3.072 |  | 0.00013817 | 0.81346 |  | 9.964923
dian-12℃-1 | 12 | 3.327 |  | 0.0001328 | 0.81379 |  | 9.201156
dian-12℃-2 | 12 | 3.268 |  | 0.00013343 | 0.81312 |  | 9.367272
dian-9℃-1 | 9 | 3.606 |  | 0.00012901 | 0.81285 |  | 8.489253
dian-9℃-2 | 9 | 3.644 |  | 0.00012847 | 0.81274 |  | 8.400726
dian-6℃-1 | 6 | 4.088 |  | 0.00012363 | 0.81195 |  | 7.488318
dian-6℃-2 | 6 | 4 |  | 0.0001242 | 0.81175 |  | 7.653061
dian-3℃-1 | 3 | 4.58 |  | 0.00011765 | 0.81075 |  | 6.683896
dian-3℃-1 | 3 | 4.579 |  | 0.00011765 | 0.81075 |  | 6.685356
dian-0℃-1 | 0 | 5.136 |  | 0.00011373 | 0.81023 |  | 5.960328
dian-0℃-2 | 0 | 5.16 |  | 0.0001134 | 0.81032 |  | 5.932606
dian--3℃-1 | -3 | 5.998 |  | 0.00010875 | 0.80959 |  | 5.103742
dian--3℃-2 | -3 | 6.031 |  | 0.00010894 | 0.8093 |  | 5.075816
dian--6℃-1 | -6 | 6.977 |  | 0.00010408 | 0.80921 |  | 4.387594
dian--6℃-2 | -6 | 7.177 |  | 0.00010351 | 0.80888 |  | 4.265326
dian--9℃-1 | -9 | 8.633 |  | 9.8685E-5 | 0.80803 |  | 3.545957
dian--9℃-2 | -9 | 8.602 |  | 9.9125E-5 | 0.80777 |  | 3.558736
dian--12℃-1 | -12 | 10.38 |  | 9.4014E-5 | 0.8076 |  | 2.949157
dian--12℃-2 | -12 | 10.07 |  | 9.4832E-5 | 0.80757 |  | 3.039945
dian--15℃-1 | -15 | 12.51 |  | 8.9439E-5 | 0.80746 |  | 2.447022
dian--15℃-2 | -15 | 12.8 |  | 8.9076E-5 | 0.80725 |  | 2.391582
dian--18℃-1 | -18 | 16.32 |  | 8.4163E-5 | 0.80665 |  | 1.87575
dian--18℃-2 | -18 | 15.86 |  | 8.4755E-5 | 0.80669 |  | 1.930154
dian--18℃-3 | -18 | 16.35 |  | 8.3419E-5 | 0.80737 |  | 1.872309
dian--21℃-1 | -21 | 20.39 |  | 7.9135E-5 | 0.80712 |  | 1.501336
dian--21℃-2 | -21 | 20.81 |  | 7.8959E-5 | 0.80689 |  | 1.471035
dian--24℃-1 | -24 | 27.18 |  | 7.384E-5 | 0.80714 |  | 1.126278
dian--24℃-2 | -24 | 27.07 |  | 7.4363E-5 | 0.80683 |  | 1.130855
dian--27℃-1 | -27 | 35.8 |  | 6.8913E-5 | 0.80775 |  | 0.8550906
dian--27℃-2 | -27 | 36.03 |  | 6.9357E-5 | 0.8074 |  | 0.8496321
dian--30℃-1 | -30 | 48.33 |  | 6.4005E-5 | 0.80863 |  | 0.6334005
dian--30℃-2 | -30 | 49.04 |  | 6.4344E-5 | 0.80835 |  | 0.6242301
dian--33℃-1 | -33 | 62.96 |  | 5.9531E-5 | 0.80995 |  | 0.4862174
dian--33℃-2 | -33 | 66.33 |  | 5.9721E-5 | 0.80981 |  | 0.4615143
dian--36℃-1 | -36 | 96.99 |  | 5.4715E-5 | 0.81107 |  | 0.3156227
dian--36℃-2 | -36 | 93.31 |  | 5.495E-5 | 0.81133 |  | 0.3280704
dian--39℃-1 | -39 | 106.5 |  | 5.2191E-5 | 0.81254 |  | 0.2874389
dian--42℃-1 | -42 | 151.8 |  | 4.8272E-5 | 0.81402 |  | 0.2016617
dian--45℃-1 | -45 | 207.15 |  | 4.4786E-5 | 0.81446 |  | 0.1477782
dian--48℃-1 | -48 | 330.9 |  | 4.1783E-5 | 0.81098 |  | 0.09251207
dian--51℃-1 | -51 | 554.1 |  | 3.8236E-5 | 0.80726 |  | 0.05524679
dian--54℃-1 | -54 | 819.9 |  | 3.5892E-5 | 0.79877 |  | 0.03733656
dian--57℃-1 | -57 | 1442 |  | 3.2375E-5 | 0.79461 |  | 0.02122902
dian--60℃-1 | -60 | 4192 |  | 2.5977E-5 | 0.80618 |  | 0.007302539
dian--63℃-1 | -63 | 4728 |  | 2.5018E-5 | 0.7916 |  | 0.006474671
dian--66℃-1 | -66 | 6960 |  | 2.3016E-5 | 0.77146 |  | 0.004398311
dian--69℃-1 | -69 | 13658 |  | 2.0179E-5 | 0.77823 |  | 0.002241342