## Sheet1
名称 | 温度/℃ | Rb/Ω | 其他参数 | CPE-T | CPE-P | RP | 电导率 | 厚度：0.02cm | 接触面积：1.96cm^2
3-LRS-P10-PVA10-AO3-25℃-1 | 25 | 0.61925 |  |  |  |  | 16.47813
3-LRS-P10-PVA10-AO3-22℃-1 | 22 | 0.45252 |  |  |  |  | 22.54946
3-LRS-P10-PVA10-AO3-18℃-1 | 18 | 0.46052 |  |  |  |  | 22.15774
3-LRS-P10-PVA10-AO3-16℃-1 | 16 | 0.46422 |  |  |  |  | 21.98113
3-LRS-P10-PVA10-AO3-13℃-1 | 13 | 0.4715 |  |  |  |  | 21.64174
3-LRS-P10-PVA10-AO3-10℃-1 | 10 | 0.47368 |  |  |  |  | 21.54214
3-LRS-P10-PVA10-AO3-7℃-1 | 7 | 0.47699 |  |  |  |  | 21.39265
3-LRS-P10-PVA10-AO3-4℃-1 | 4 | 0.48602 |  |  |  |  | 20.99519
3-LRS-P10-PVA10-AO3-1℃-1 | 1 | 0.48993 |  |  |  |  | 20.82763
3-LRS-P10-PVA10-AO3--2℃-1 | -2 | 0.53131 |  |  |  |  | 19.20551
3-LRS-P10-PVA10-AO3--5℃-1 | -5 | 0.539 |  |  |  |  | 18.93151
3-LRS-P10-PVA10-AO3--8℃-1 | -8 | 0.55333 |  |  |  |  | 18.44122
3-LRS-P10-PVA10-AO3--11℃-1 | -11 | 0.56046 |  |  |  |  | 18.20662
3-LRS-P10-PVA10-AO3--14℃-1 | -14 | 0.55678 |  |  |  |  | 18.32695
3-LRS-P10-PVA10-AO3--17℃-1 | -17 | 0.57508 |  |  |  |  | 17.74376
3-LRS-P10-PVA10-AO3--20℃-1 | -20 | 0.58498 |  |  |  |  | 17.44347
3-LRS-P10-PVA10-AO3--23℃-1 | -23 | 0.611 |  |  |  |  | 16.70062
3-LRS-P10-PVA10-AO3--26℃-1 | -26 | 0.64595 |  |  |  |  | 15.79701
3-LRS-P10-PVA10-AO3--29℃-1 | -29 | 0.68689 |  |  |  |  | 14.85548
3-LRS-P10-PVA10-AO3--32℃-1 | -32 | 0.72278 |  |  |  |  | 14.11783
3-LRS-P10-PVA10-AO3--35℃-1 | -35 | 0.85515 |  |  |  |  | 11.9325
3-LRS-P10-PVA10-AO3--38℃-1 | -38 | 1.691 |  |  |  |  | 6.034348
3-LRS-P10-PVA10-AO3--41℃-1 | -41 | 2.587 |  |  |  |  | 3.944369
3-LRS-P10-PVA10-AO3--44℃-1 | -44 | 4.075 |  |  |  |  | 2.504069
3-LRS-P10-PVA10-AO3--47℃-1 | -47 | 7.16 |  |  |  |  | 1.425151
3-LRS-P10-PVA10-AO3--50℃-1 | -50 | 11.91 |  |  |  |  | 0.8567659
3-LRS-P10-PVA10-AO3--53℃-1 | -53 | 22.58 |  |  |  |  | 0.451908
3-LRS-P10-PVA10-AO3--56℃-1 | -56 | 41.55 |  |  |  |  | 0.2455856
3-LRS-P10-PVA10-AO3--59℃-1 | -59 | 84.06 |  |  |  |  | 0.1213905
3-LRS-P10-PVA10-AO3--62℃-1 | -62 | 158 |  |  |  |  | 0.0645828
3-LRS-P10-PVA10-AO3--65℃-1 | -65 | 339.1 |  |  |  |  | 0.03009166
3-LRS-P10-PVA10-AO3--68℃-1 | -68 | 652.2 |  |  |  |  | 0.01564563
3-LRS-P10-PVA10-AO3--71℃-1 | -71 | 1308 |  |  |  |  | 0.007801286
3-LRS-P10-PVA10-AO3--74℃-1 | -74 | 5242 |  |  |  |  | 0.001946601
3-LRS-P10-PVA10-AO3--77℃-1 | -77 | 9973 |  |  |  |  | 0.001023171
3-LRS-P10-PVA10-AO3--80℃-1 | -80 | 27057 |  |  |  |  | 0.0003771328
3-LRS-P10-PVA10-AO3--83℃-1 | -83 | 33285 |  |  |  |  | 0.000306567