## Sheet1
名称 | 温度/℃ | Rb/Ω | 其他参数 | CPE-T | CPE-P | RP | 电导率 | 厚度：0.022cm | 接触面积：1.96cm^2
LRS-P10-PVA10-AO3-4-18℃-1 | 18 | 0.5189 |  |  |  |  | 21.63132
| 15 | 0.52217 |  |  |  |  | 21.49585
| 12 | 0.53107 |  |  |  |  | 21.13561
| 9 | 0.53295 |  |  |  |  | 21.06106
| 6 | 0.54062 |  |  |  |  | 20.76225
| 3 | 0.54206 |  |  |  |  | 20.7071
| 0 | 0.54928 |  |  |  |  | 20.43491
| -3 | 0.55607 |  |  |  |  | 20.18539
| -6 | 0.55971 |  |  |  |  | 20.05412
| -9 | 0.56538 |  |  |  |  | 19.853
| -12 | 0.59046 |  |  |  |  | 19.00974
| -15 | 0.60884 |  |  |  |  | 18.43586
| -18 | 0.6304 |  |  |  |  | 17.80535
| -21 | 0.64396 |  |  |  |  | 17.43041
| -24 | 0.66132 |  |  |  |  | 16.97286
| -27 | 0.67442 |  |  |  |  | 16.64317
| -30 | 0.69657 |  |  |  |  | 16.11394
| -33 | 1.226 |  |  |  |  | 9.155375
| -36 | 1.879 |  |  |  |  | 5.973651
| -39 | 2.763 |  |  |  |  | 4.062428
| -42 | 4.201 |  |  |  |  | 2.671861
| -45 | 7.596 |  |  |  |  | 1.477684
| -48 | 13.48 |  |  |  |  | 0.8326773
| -51 | 22.79 |  |  |  |  | 0.4925182
| -54 | 62.07 |  |  |  |  | 0.180836
| -57 | 91.9 |  |  |  |  | 0.1221381
| -60 | 158.9 |  |  |  |  | 0.0706387
| -63 | 346.5 |  |  |  |  | 0.03239391
| -66 | 555.4 |  |  |  |  | 0.02020974
| -69 | 886.8 |  |  |  |  | 0.0126573
| -72 | 1815 |  |  |  |  | 0.006184292
| -75 | 3273 |  |  |  |  | 0.003429419
| -78 | 7420 |  |  |  |  | 0.001512734
| -81 | 14327 |  |  |  |  | 0.0007834501