## Sheet1
名称 | 温度/℃ | Rb/Ω | 其他参数 | CPE-T | CPE-P | RP | 电导率 | 厚度：0.06cm | 接触面积：1.96cm^2
2-dian-18℃-1 | 18 | 2.099 |  | 0.00018066 | 0.79662 |  | 14.5842
2-dian-18℃-2 | 18 | 2.078 |  | 0.00018058 | 0.79677 |  | 14.73159
2-dian-15℃-1 | 15 | 2.108 |  | 0.00017969 | 0.79844 |  | 14.52194
2-dian-12℃-1 | 12 | 2.157 |  | 0.00017377 | 0.79537 |  | 14.19205
2-dian-9℃-1 | 9 | 2.404 |  | 0.00016582 | 0.79424 |  | 12.73388
2-dian-6℃-1 | 6 | 2.592 |  | 0.00016116 | 0.79338 |  | 11.81028
2-dian-3℃-1 | 3 | 2.622 |  | 0.0001586 | 0.79439 |  | 11.67515
2-dian-0℃-1 | 0 | 3.038 |  |  |  |  | 10.07645
2-dian--3℃-1 | -3 | 3.066 |  |  |  |  | 9.984424
2-dian--6℃-1 | -6 | 3.397 |  |  |  |  | 9.011553
2-dian--9℃-1 | -9 | 3.704 |  |  |  |  | 8.264645
2-dian--12℃-1 | -12 | 4.506 |  |  |  |  | 6.793663
2-dian--15℃-1 | -15 | 4.806 |  |  |  |  | 6.369589
2-dian--18℃-1 | -18 | 5.707 |  |  |  |  | 5.363982
2-dian--21℃-1 | -21 | 6.766 |  |  |  |  | 4.524423
2-dian--24℃-1 | -24 | 7.811 |  |  |  |  | 3.91912
2-dian--27℃-1 | -27 | 9.311 |  |  |  |  | 3.28775
2-dian--30℃-1 | -30 | 10.82 |  |  |  |  | 2.829228
2-dian--33℃-1 | -33 | 12.66 |  |  |  |  | 2.418029
2-dian--36℃-1 | -36 | 15.06 |  |  |  |  | 2.032686
2-dian--39℃-1 | -39 | 20.47 |  |  |  |  | 1.495469
2-dian--42℃-1 | -42 | 33.34 |  |  |  |  | 0.9181837
2-dian--45℃-1 | -45 | 36.56 |  |  |  |  | 0.8373152
2-dian--48℃-1 | -48 | 50.06 |  |  |  |  | 0.6115111
2-dian--51℃-1 | -51 | 70.34 |  |  |  |  | 0.4352039
2-dian--54℃-1 | -54 | 96.91 |  |  |  |  | 0.3158832
2-dian--57℃-1 | -57 | 141.4 |  |  |  |  | 0.216494
2-dian--60℃-1 | -60 | 193 |  |  |  |  | 0.1586127
2-dian--63℃-1 | -63 | 253.4 |  |  |  |  | 0.120806
2-dian--66℃-1 | -66 | 410.7 |  |  |  |  | 0.07453675
2-dian--69℃-1 | -69 | 609.1 |  |  |  |  | 0.05025816
2-dian--72℃-1 | -72 | 916 |  |  |  |  | 0.03341948
2-dian--75℃-1 | -75 | 1434 |  |  |  |  | 0.02134745
2-dian--78℃-1 | -78 | 3511 |  |  |  |  | 0.008718953
2-dian--81℃-1 | -81 | 7113 |  |  |  |  | 0.004303704