## Sheet1
名称 | 温度/℃ | Rb/Ω | 其他参数 | CPE-T | CPE-P | 电导率 | 厚度：0.049cm | 接触面积：1.96cm^2
2-ke-18℃-1 | 18 | 2.035 |  |  |  | 12.53573
2-ke-15℃-1 | 15 | 2.051 |  |  |  | 12.43793
2-ke-12℃-1 | 12 | 2.049 |  |  |  | 12.45008
2-ke-9℃-1 | 9 | 2.055 |  |  |  | 12.41372
2-ke-6℃-1 | 6 | 1.912 |  |  |  | 13.34216
2-ke-3℃-1 | 3 | 2.046 |  |  |  | 12.46833
2-ke-0℃-1 | 0 | 2.122 |  |  |  | 12.02177
2-ke--3℃-1 | -3 | 2.139 |  |  |  | 11.92623
2-ke--6℃-1 | -6 | 2.135 |  |  |  | 11.94857
2-ke--9℃-1 | -9 | 2.3 |  |  |  | 11.09139
2-ke--12℃-1 | -12 | 2.295 |  |  |  | 11.11556
2-ke--15℃-1 | -15 | 2.468 |  |  |  | 10.33639
2-ke--18℃-1 | -18 | 2.63 |  |  |  | 9.699697
2-ke--21℃-1 | -21 | 2.777 |  |  |  | 9.186246
2-ke--24℃-1 | -24 | 3.091 |  |  |  | 8.253059
2-ke--27℃-1 | -27 | 40.16 |  |  |  | 0.6352142
2-ke--30℃-1 | -30 | 171.4 |  |  |  | 0.1488343
2-ke--33℃-1 | -33 | 241.2 |  |  |  | 0.1057637
2-ke--36℃-1 | -36 | 361.6 |  |  |  | 0.07054813
2-ke--39℃-1 | -39 | 565.9 |  |  |  | 0.045079
2-ke--42℃-1 | -42 | 753.4 |  |  |  | 0.03386011
2-ke--45℃-1 | -45 | 1671 |  |  |  | 0.01526643
2-ke--48℃-1 | -48 | 2141 |  |  |  | 0.01191509
2-ke--51℃-1 | -51 | 3027 |  |  |  | 0.008427553
2-ke--54℃-1 | -54 | 4501 |  |  |  | 0.005667675
2-ke--57℃-1 | -57 | 8389 |  |  |  | 0.003040911
2-ke--60℃-1 | -60 | 11484 |  |  |  | 0.002221369