## Sheet1
名称 | 温度/℃ | Rb/Ω | 其他参数 | CPE-T | CPE-P | 电导率 | 厚度：0.06cm | 接触面积：1.96cm^2
3-ke-18℃-1 | 18 | 2.443 |  |  |  | 12.5306
3-ke-15℃-1 | 15 | 2.213 |  |  |  | 13.83292
3-ke-12℃-1 | 12 | 2.218 |  |  |  | 13.80173
3-ke-9℃-1 | 9 | 2.288 |  |  |  | 13.37948
3-ke-6℃-1 | 6 | 2.345 |  |  |  | 13.05426
3-ke-3℃-1 | 3 | 2.42 |  |  |  | 12.64969
3-ke-0℃-1 | 0 | 2.689 |  |  |  | 11.38425
3-ke--3℃-1 | -3 | 2.663 |  |  |  | 11.4954
3-ke--6℃-1 | -6 | 2.745 |  |  |  | 11.152
3-ke--9℃-1 | -9 | 2.876 |  |  |  | 10.64404
3-ke--12℃-1 | -12 | 3.008 |  |  |  | 10.17694
3-ke--15℃-1 | -15 | 3.331 |  |  |  | 9.190107
3-ke--18℃-1 | -18 | 3.536 |  |  |  | 8.657309
3-ke--21℃-1 | -21 | 3.781 |  |  |  | 8.096336
3-ke--24℃-1 | -24 | 4.053 |  |  |  | 7.552984
3-ke--27℃-1 | -27 | 4.575 |  |  |  | 6.691201
3-ke--30℃-1 | -30 | 4.913 |  |  |  | 6.230866
3-ke--33℃-1 | -33 | 5.427 |  |  |  | 5.640731
3-ke--36℃-1 | -36 | 164.1 |  |  |  | 0.1865463
3-ke--39℃-1 | -39 | 418.7 |  |  |  | 0.0731126
3-ke--42℃-1 | -42 | 626 |  |  |  | 0.04890135
3-ke--45℃-1 | -45 | 1138 |  |  |  | 0.02690004
3-ke--48℃-1 | -48 | 1429 |  |  |  | 0.02142214
3-ke--51℃-1 | -51 | 2153 |  |  |  | 0.01421841
3-ke--54℃-1 | -54 | 3859 |  |  |  | 0.007932688
3-ke--57℃-1 | -57 | 5928 |  |  |  | 0.005164009
3-ke--60℃-1 | -60 | 11195 |  |  |  | 0.002734457